## Sheet1
Ag | Se | S | Cu | Te | Filler | Additive | Solvent | Fab | t/um | P/Kpa | Sinter T/oC | Sintering time/min | Conductivity (S/cm) | Seebeck | Power factor | k/W m−1 K−1 | ZT | Measured T | Ref. | Comments
2 | 1 | 0 | 0 | 0 | 0 | 0 | Ethanol | VF | 5.4 | 1000 | 200 | 30 | 920 | -143 | 1882 | 0.696 | 0.8 | 300 | Ultrahigh Performance of n‑Type Ag2Se Films for Flexible Thermoelectric Power GeneratorsUltrahigh Performance of n‑Type Ag2Se Films for Flexible
1.7 | 1 | 0 | 0 | 0 | 0 | 0 | 0 | Sputtering | 0.91 | 0.00068 | 300 | 20 | 107.1 ±5.9 | -90.9 ± 5.4 | 885 |  |  |  | High Thermoelectric zT in n-Type Silver Selenide films at Room Temperature
1.8 | 1 | 0 | 0 | 0 | 0 | 0 | 0 | Sputtering | 0.98 | 0.00068 | 300 | 20 | 641.3 ± 35.3 | -181.8 ±10.9 | 2120 |  |  |  | High Thermoelectric zT in n-Type Silver Selenide films at Room Temperature
1.9 | 1 | 0 | 0 | 0 | 0 | 0 | 0 | Sputtering | 1.089 | 0.00068 | 300 | 20 | 747.6 ± 41.1 | -176.5 ±10.6 | 2330 |  |  |  | High Thermoelectric zT in n-Type Silver Selenide films at Room Temperature
2 | 1 | 0 | 0 | 0 | 0 | 0 | 0 | Sputtering | 0.955 | 0.00068 | 300 | 20 | 796.8 ± 43.8 | -175.8 ± 10.5 | 2460 |  |  |  | High Thermoelectric zT in n-Type Silver Selenide films at Room Temperature
2.1 | 1 | 0 | 0 | 0 | 0 | 0 | 0 | Sputtering | 0.992 | 0.00068 | 300 | 20 | 325.9 ± 17.9 | -157.1 ± 9.4 | 804 |  |  |  | High Thermoelectric zT in n-Type Silver Selenide films at Room Temperature
2.2 | 1 | 0 | 0 | 0 | 0 | 0 | 0 | Sputtering | 0.855 | 0.00068 | 300 | 20 | 342 ± 18.8 | -150.7 ± 9.1 | 777 |  |  |  | High Thermoelectric zT in n-Type Silver Selenide films at Room Temperature
2.3 | 1 | 0 | 0 | 0 | 0 | 0 | 0 | Sputtering | 0.674 | 0.00068 | 300 | 20 | 355.5 ± 19.6 | -146.4 ± 8.7 | 761 |  |  |  | High Thermoelectric zT in n-Type Silver Selenide films at Room Temperature
2.4 | 1 | 0 | 0 | 0 | 0 | 0 | 0 | Sputtering | 0.995 | 0.00068 | 300 | 20 | 252.7 ± 13.9 | -157.1 ± 9.4 | 623 |  |  |  | High Thermoelectric zT in n-Type Silver Selenide films at Room Temperature
2.5 | 1 | 0 | 0 | 0 | 0 | 0 | 0 | Sputtering | 0.644 | 0.00068 | 300 | 20 | 280.5 ± 15.4 | 136.6 ± 8.2 | 525 |  |  |  | High Thermoelectric zT in n-Type Silver Selenide films at Room Temperature
2.6 | 1 | 0 | 0 | 0 | 0 | 0 | 0 | Sputtering | 0.669 | 0.00068 | 300 | 20 | 260 ± 14.3 | -138.3 ± 8.3 | 497 |  |  |  | High Thermoelectric zT in n-Type Silver Selenide films at Room Temperature
2.7 | 1 | 0 | 0 | 0 | 0 | 0 | 0 | Sputtering | 0.698 | 0.00068 | 300 | 20 | 189.1 ±10.4 | -152.6 ± 9.2 | 440 |  |  |  | High Thermoelectric zT in n-Type Silver Selenide films at Room Temperature
2.8 | 1 | 0 | 0 | 0 | 0 | 0 | 0 | Sputtering | 0.924 | 0.00068 | 300 | 20 | 250.4 ± 13.8 | 112 ± 6.7 | 314 |  |  |  | High Thermoelectric zT in n-Type Silver Selenide films at Room Temperature
3 | 1 | 0 | 0 | 0 | 0 | 0 | 0 | Sputtering | 0.719 | 0.00068 | 300 | 20 | 255.1 ± 14 | -121.1 ± 7.2 | 374 |  |  |  | High Thermoelectric zT in n-Type Silver Selenide films at Room Temperature
1 | 1 | 0 | 0.5 | 0 | 0 | 0 | Ethanol | VF | 7 | 1000 | 200 | 30 |  | -75.5 | 386.2699 |  |  |  | Ultrahigh power factor and flexible silver selenide-based composite film for thermoelectric devices | Correction from authors
1.33 | 1 | 0 | 0.33 | 0 | 0 | 0 | Ethanol | VF | 7 | 1000 | 200 | 30 |  | -45.5 | 1593.935 |  |  |  | Ultrahigh power factor and flexible silver selenide-based composite film for thermoelectric devices | 0.714433
1.5 | 1 | 0 | 0.25 | 0 | 0 | 0 | Ethanol | VF | 7 | 1000 | 200 | 30 |  | -38 | 1428.86 |  |  |  | Ultrahigh power factor and flexible silver selenide-based composite film for thermoelectric devices | 0.714433
1.6 | 1 | 0 | 0.2 | 0 | 0 | 0 | Ethanol | VF | 7 | 1000 | 200 | 30 |  | -34 | 1107.3665 |  |  |  | Ultrahigh power factor and flexible silver selenide-based composite film for thermoelectric devices
2 | 1 | 0 | 0 | 0 | 0 | 0 | 0 | Melting | 10 | 0 | 450 | 1440 |  | -125 | 2250 |  | 0.56 | 305 | Structural stability enables high thermoelectric performance in room temperature Ag2Se
2 | 1 | 0.01 | 0 | 0 | 0 | 0 | 0 | Melting | 10 | 0 | 450 | 1440 |  | -141 | 2380 |  | 0.8 | 305 | Structural stability enables high thermoelectric performance in room temperature Ag2Se
2 | 1 | 0.015 | 0 | 0 | 0 | 0 | 0 | Melting | 10 | 0 | 450 | 1440 |  | -162 | 2000 |  | 0.69 | 305 | Structural stability enables high thermoelectric performance in room temperature Ag2Se
2 | 1 | 0.02 | 0 | 0 | 0 | 0 | 0 | Melting | 10 | 0 | 450 | 1440 |  | -150 | 1700 |  | 0.59 | 305 | Structural stability enables high thermoelectric performance in room temperature Ag2Se
6.58793 | 1 | 0 | 0 | 0 | 0.06 | 0.02 | Toluene | Melting | 32.5 | 101 | 200 | 5 |  | -110 | 500 |  |  |  | New frontier in printed thermoelectrics: formation of β-Ag2Se through thermally stimulated dissociative adsorption leads to high ZT | See conversion in S2
2.927969 | 1 | 0 | 0 | 0 | 0.06 | 0.02 | Toluene | Melting | 32.5 | 101 | 200 | 5 |  | -180 | 1000 |  |  |  | New frontier in printed thermoelectrics: formation of β-Ag2Se through thermally stimulated dissociative adsorption leads to high ZT
1.707982 | 1 | 0 | 0 | 0 | 0.06 | 0.02 | Toluene | Melting | 32.5 | 101 | 200 | 5 |  | -210 | 1100 |  |  |  | New frontier in printed thermoelectrics: formation of β-Ag2Se through thermally stimulated dissociative adsorption leads to high ZT
1.097988 | 1 | 0 | 0 | 0 | 0.06 | 0.02 | Toluene | Melting | 32.5 | 101 | 200 | 5 |  | -240 | 910 |  |  |  | New frontier in printed thermoelectrics: formation of β-Ag2Se through thermally stimulated dissociative adsorption leads to high ZT
0.7319922 | 1 | 0 | 0 | 0 | 0.06 | 0.02 | Toluene | Melting | 32.5 | 101 | 200 | 5 |  | -230 | 720 |  |  |  | New frontier in printed thermoelectrics: formation of β-Ag2Se through thermally stimulated dissociative adsorption leads to high ZT
1.33 | 1 | 0 | 0.33 | 0 | 0.1 | 0 | Ethanol | VF | 7 | 1000 | 200 | 30 | 1080 | -121.8 | 1603 | 0.458 | 1.05 | 300 | Ultrahigh performance PEDOT/Ag2Se/CuAgSe composite film for wearable thermoelectric power generators
6 | 0 | 0 | 0 | 1 | 0.01 |  | Ethanol | VF | 2 | 1000 | 200 | 30 | 360.9 | -77.5 | 216.5 |  |  |  | High Performance and Flexible Polyvinylpyrrolidone/Ag/Ag2Te Ternary Composite Film for Thermoelectric Power Generator
2 | 1 | 0 | 0 | 0 | 0 | 0 | Acetone | Melting | 1000 | 70000 | 155 | 5 |  | -125 | 980 |  |  |  | Critical role of nanoinclusions in silver selenide nanocomposites as a promising room temperature thermoelectric material
2 | 1 | 0 | 0 | 0.05 | 0 | 0 | Acetone | Melting | 1000 | 70000 | 155 | 5 |  | -165 | 1990 | 0.72 | 0.79 | 300 | Critical role of nanoinclusions in silver selenide nanocomposites as a promising room temperature thermoelectric material
2 | 1 | 0 | 0 | 0.075 | 0 | 0 | Acetone | Melting | 1000 | 70000 | 155 | 5 |  | -145 | 1650 |  |  |  | Critical role of nanoinclusions in silver selenide nanocomposites as a promising room temperature thermoelectric material
2 | 1 | 0 | 0 | 0.1 | 0 | 0 | Acetone | Melting | 1000 | 70000 | 155 | 5 |  | -137 | 1300 |  |  |  | Critical role of nanoinclusions in silver selenide nanocomposites as a promising room temperature thermoelectric material
2 | 1 | 0 | 0 | 0.2 | 0 | 0 | Acetone | Melting | 1000 | 70000 | 155 | 5 |  | -128 | 850 |  |  |  | Critical role of nanoinclusions in silver selenide nanocomposites as a promising room temperature thermoelectric material
2 | 0.33 | 0.33 | 0 | 0.33 | 0 | 0 | 0 | Melting | 2000 | 50000 | 350 | 10 |  | -98 | 330 |  |  |  | Ultra-low lattice thermal conductivity and enhanced thermoelectric performance in Ag2−xSe1/3S1/3Te1/3 via anion permutation and cation modulation
1.95 | 0.33 | 0.33 | 0 | 0.33 | 0 | 0 | 0 | Melting | 2000 | 50000 | 350 | 10 |  | -105 | 310 |  |  |  | Ultra-low lattice thermal conductivity and enhanced thermoelectric performance in Ag2−xSe1/3S1/3Te1/3 via anion permutation and cation modulation
1.9 | 0.33 | 0.33 | 0 | 0.33 | 0 | 0 | 0 | Melting | 2000 | 50000 | 350 | 10 |  | -102 | 450 | 0.46 | 0.28 | 300 | Ultra-low lattice thermal conductivity and enhanced thermoelectric performance in Ag2−xSe1/3S1/3Te1/3 via anion permutation and cation modulation
1.85 | 0.33 | 0.33 | 0 | 0.33 | 0 | 0 | 0 | Melting | 2000 | 50000 | 350 | 10 |  | -86 | 390 |  |  |  | Ultra-low lattice thermal conductivity and enhanced thermoelectric performance in Ag2−xSe1/3S1/3Te1/3 via anion permutation and cation modulation

## S2. AgSe wt to mol conversion
Ag | Se | Ag MW | Se MW | Ag | Se |  | Ag/Se
9 | 1 | 107.87 | 78.96 | 0.8682118 | 0.1317882 | 1 | 6.58793
8 | 2 | 107.87 | 78.96 | 0.7454155 | 0.2545845 | 1 | 2.927969
7 | 3 | 107.87 | 78.96 | 0.6307213 | 0.3692787 | 1 | 1.707982
6 | 4 | 107.87 | 78.96 | 0.5233529 | 0.4766471 | 1 | 1.097988
5 | 5 | 107.87 | 78.96 | 0.4226302 | 0.5773698 | 1 | 0.7319922